## Sheet1
From: Ikuma et al., JACS. 88(2) (2005) 419-423
Targeted Atomic % Nd | Unit Cell Parameter [Å] | Approximate Nd in solution | Unreacted CeO2 | %Nd total | Atomic % Nd | Unit Cell Parameter
0 | 5.410085 | -- | -- | -- | 0 | 5.41
10 | 5.449408 | 19.704 | 21.72% | 16.57% | 100 | 5.61
20 | 5.468861 | 29.4305 | 33.01% | 22.62%
30 | 5.488927 | 39.4635 | 13.25% | 35.49%